## general
Which recycling streams does the specification apply to? | Which group of materials (i.e. DfR table rows) is the specification for? | Which material is being specified? | If a specification for the material is found in the green column, enter the upper threshold of that specifciation here. If no upper limit is given in the table for the green column, enter 100 for 100%, i.e., any amount being considered 'green' | If a specification for the material is found in the yellow column, enter the lower threshold of that specifciation here. If no lower limit is given in the table for the yellow column (e.g., because there is no entry in the green column), enter 0 for 'above 0%' | If a specification for the material is found in the yellow column, enter the upper threshold of that specifciation here. If no upper limit isgiven in the table for the yellow column, enter 100 for 100%, i.e., any amount above the lower threshold is considered 'yellow' | If a specification for the material is found in the red column, enter the lower threshold of that specifciation here. If no lower limit is given in the table for the red column, enter 0 for 'above 0%', i.e., any amount is considered 'red' | Is this material removed and not recycled? (i.e., asterisk DfR table). Enter TRUE or FALSE (or leave empty for FALSE) | Free-text description and notes
Stream | Group | Material | GREEN Upper threshold | YELLOW Lower threshold | YELLOW Upper threshold | RED Lower threshold | Removed | Description
mixedPO,PE,PP | Materials | PVC |  |  |  | 0
mixedPO,PE,PP | Materials | PET |  |  |  | 0
mixedPO,PE,PP | Materials | Biodegradable and compostable materials |  |  |  | 0
mixedPO,PE,PP | Materials | Non-PE and non-PP foamed polymer layers |  |  |  | 0
mixedPO,PE,PP | Inks & lacquers | PVC copolymers and terpolymers |  |  |  | 0
mixedPO,PE,PP | Inks & lacquers | Other chlorinated binders |  |  |  | 0
mixedPO,PE,PP | Barriers | met | 100
mixedPO,PE,PP | Barriers | PVDC |  |  |  | 0
mixedPO,PE,PP | Materials | Paper |  |  |  | 0
mixedPO,PE,PP | Barriers | Aluminium foil |  |  |  | 0
mixedPO,PE,PP | Barriers | AlOx | 100
mixedPO,PE,PP | Barriers | SiOx | 100
mixedPO,PE,PP | Pigments | Masterbatch containing carbon black |  |  |  | 0
mixedPO,PE,PP | Additives | SVHC |  |  |  | 0
mixedPO,PE,PP | Additives | Oxo-degradability additive |  |  |  | 0
mixedPO,PE,PP | Additives | Foamed thermoplastic non-polyolefin elastomers |  |  |  | 0
mixedPO,PE,PP | Pigments | Clear, natural or paler colours | 100
mixedPO,PE,PP | Pigments | Black and darker colours, other than masterbatch containing carbon black |  | 0 | 100

## mixedPO
Which recycling streams does the specification apply to? | Which group of materials (i.e. DfR table rows) is the specification for? | Which material is being specified? | If a specification for the material is found in the green column, enter the upper threshold of that specifciation here. If no upper limit is given in the table for the green column, enter 100 for 100%, i.e., any amount being considered 'green' | If a specification for the material is found in the yellow column, enter the lower threshold of that specifciation here. If no lower limit is given in the table for the yellow column (e.g., because there is no entry in the green column), enter 0 for 'above 0%' | If a specification for the material is found in the yellow column, enter the upper threshold of that specifciation here. If no upper limit isgiven in the table for the yellow column, enter 100 for 100%, i.e., any amount above the lower threshold is considered 'yellow' | If a specification for the material is found in the red column, enter the lower threshold of that specifciation here. If no lower limit is given in the table for the red column, enter 0 for 'above 0%', i.e., any amount is considered 'red' | Is this material removed and not recycled? (i.e., asterisk DfR table). Enter TRUE or FALSE (or leave empty for FALSE) | Free-text description and notes
Stream | Group | Material | GREEN Upper threshold | YELLOW Lower threshold | YELLOW Upper threshold | RED Lower threshold | Removed | Description
mixedPO | Materials | PP | 100
mixedPO | Materials | LLDPE | 100
mixedPO | Materials | HDPE | 100
mixedPO | Materials | LDPE | 100
mixedPO | Materials | PE | 100
mixedPO | Adhesives | Aromatic PU adhesive | 5
mixedPO | Adhesives | Other laminating adhesives | 5
mixedPO | Adhesives | Labeling adhesives | 5
mixedPO | Adhesives | Cold seal | 5
mixedPO | Adhesives | Heat seal | 5
mixedPO | Barriers | PVOH coex | 5
mixedPO | Barriers | PVOH coatings | 5
mixedPO | Barriers | EVOH coex | 5
mixedPO | Barriers | EVOH solution coating | 5
mixedPO | Inks & lacquers | Acrylic coatings | 5
mixedPO | Inks & lacquers | NC Ink | 5 |  |  |  |  | Thresholds set as an approximate based on typical binder content (as the tool does not calculate based on binder but on total ink)
mixedPO | Inks & lacquers | Digital electrophotography ink | 5
mixedPO | Inks & lacquers | Digital inkjet ink | 5
mixedPO | Inks & lacquers | PVB Ink | 5
mixedPO | Inks & lacquers | PU Ink | 5
mixedPO | Inks & lacquers | Other inks and overprint varnishes | 5
mixedPO | Inks & lacquers | Water-based acrylic ink | 5

## PE
Which recycling streams does the specification apply to? | Which group of materials (i.e. DfR table rows) is the specification for? | Which material is being specified? | If a specification for the material is found in the green column, enter the upper threshold of that specifciation here. If no upper limit is given in the table for the green column, enter 100 for 100%, i.e., any amount being considered 'green' | If a specification for the material is found in the yellow column, enter the lower threshold of that specifciation here. If no lower limit is given in the table for the yellow column (e.g., because there is no entry in the green column), enter 0 for 'above 0%' | If a specification for the material is found in the yellow column, enter the upper threshold of that specifciation here. If no upper limit isgiven in the table for the yellow column, enter 100 for 100%, i.e., any amount above the lower threshold is considered 'yellow' | If a specification for the material is found in the red column, enter the lower threshold of that specifciation here. If no lower limit is given in the table for the red column, enter 0 for 'above 0%', i.e., any amount is considered 'red' | Is this material removed and not recycled? (i.e., asterisk DfR table). Enter TRUE or FALSE (or leave empty for FALSE) | Free-text description and notes
Stream | Group | Material | GREEN Upper threshold | YELLOW Lower threshold | YELLOW Upper threshold | RED Lower threshold | Removed | Description
PE | Materials | LLDPE | 100
PE | Materials | HDPE | 100
PE | Materials | LDPE | 100
PE | Materials | PE | 100
PE | Materials | VA | 10
PE | Materials | EMAA Zn Ionomer | 40
PE | Materials | EMAA Na Ionomer | 40
PE | Materials | MAA | 100
PE | Materials | AA | 100
PE | Materials | MA | 100
PE | Materials | EA | 100
PE | Materials | BA | 100
PE | Materials | MAH | 100
PE | Materials | PA6 coex | 35
PE | Materials | PA6 laminated |  | 0 | 20
PE | Materials | PA6/6.6 coex | 20 | 20 | 35
PE | Adhesives | Aromatic PU adhesive | 5
PE | Adhesives | Other laminating adhesives | 5
PE | Adhesives | Labeling adhesives | 5
PE | Adhesives | Cold seal | 5
PE | Adhesives | Heat seal | 5
PE | Barriers | EVOH coex | 10
PE | Barriers | EVOH solution coating | 5
PE | Barriers | PVOH coex | 5
PE | Barriers | PVOH coatings | 5
PE | Inks & lacquers | Acrylic coatings | 5
PE | Inks & lacquers | NC Ink | 3 | 3 | 5 |  |  | Thresholds set as an approximate based on typical binder content (as the tool does not calculate based on binder but on total ink)
PE | Inks & lacquers | Digital electrophotography ink | 5
PE | Inks & lacquers | Digital inkjet ink | 5
PE | Inks & lacquers | PVB Ink | 5
PE | Inks & lacquers | PU Ink | 5
PE | Inks & lacquers | Other inks and overprint varnishes | 5
PE | Inks & lacquers | Water-based acrylic ink | 5

## PP
Which recycling streams does the specification apply to? | Which group of materials (i.e. DfR table rows) is the specification for? | Which material is being specified? | If a specification for the material is found in the green column, enter the upper threshold of that specifciation here. If no upper limit is given in the table for the green column, enter 100 for 100%, i.e., any amount being considered 'green' | If a specification for the material is found in the yellow column, enter the lower threshold of that specifciation here. If no lower limit is given in the table for the yellow column (e.g., because there is no entry in the green column), enter 0 for 'above 0%' | If a specification for the material is found in the yellow column, enter the upper threshold of that specifciation here. If no upper limit isgiven in the table for the yellow column, enter 100 for 100%, i.e., any amount above the lower threshold is considered 'yellow' | If a specification for the material is found in the red column, enter the lower threshold of that specifciation here. If no lower limit is given in the table for the red column, enter 0 for 'above 0%', i.e., any amount is considered 'red' | Is this material removed and not recycled? (i.e., asterisk DfR table). Enter TRUE or FALSE (or leave empty for FALSE) | Free-text description and notes
Stream | Group | Material | GREEN Upper threshold | YELLOW Lower threshold | YELLOW Upper threshold | RED Lower threshold | Removed | Description
PP | Materials | PP | 100
PP | Materials | PA6 coex | 20
PP | Materials | PA6/6.6 coex |  | 0 | 20
PP | Adhesives | Aromatic PU adhesive | 5
PP | Adhesives | Other laminating adhesives | 5
PP | Adhesives | Labeling adhesives | 5
PP | Adhesives | Cold seal | 5
PP | Adhesives | Heat seal | 5
PP | Barriers | EVOH coex | 7
PP | Barriers | EVOH solution coating | 5
PP | Barriers | PVOH coex | 5
PP | Barriers | PVOH coatings | 5
PP | Barriers | Acrylic coatings | 5
PP | Inks & lacquers | NC Ink | 5 |  |  |  |  | Thresholds set as an approximate based on typical binder content (as the tool does not calculate based on binder but on total ink)
PP | Inks & lacquers | Digital electrophotography ink | 5
PP | Inks & lacquers | Digital inkjet ink | 5
PP | Inks & lacquers | PVB Ink | 5
PP | Inks & lacquers | PU Ink | 5
PP | Inks & lacquers | Other inks and overprint varnishes | 5
PP | Inks & lacquers | Water-based acrylic ink | 5